## Density
Density of Wood
The density of various woods are given in the following table. The air-dry density of woods are for woods at moisture content of 12%.
Density Values for Various Woods
Species | Density (Weight in pounds per cubic foot - lb/ft3) | Density (Weight in kilograms per cubic meter - kg/m3 )
| Air Dry (12% Moisture Content) | Air Dry (12% Moisture Content)
Alder, red | 28 | 449
Ash, black | 35 | 561
Ash, Oregon | 38 | 609
Ash, white | 42 | 673
Aspen | 27 | 432
Basswood | 26 | 416
Beech | 44 | 705
Birch, paper | 39 | 625
Birch, yellow | 43 | 689
Cedar, Alaska | 31 | 497
Cedar, eastern red | 33 | 529
Cedar, western red | 23 | 368
Cedar, northern white | 21 | 336
Cedar, southern white | 23 | 368
Cherry, black | 35 | 561
Chestnut | 30 | 481
Cottonwood, eastern | 28 | 449
Cottonwood, black | 24 | 384
Cypress, bald | 32 | 513
Douglas fir, coast type | 34 | 545
Douglas fir, mountain type | 30 | 481
Elm, American | 36 | 577
Elm, rock | 44 | 705
Elm, slippery | 37 | 593
Fir, balsam | 27 | 432
Fir, white | 26 | 416
Gum, black | 35 | 561
Gum, red | 34 | 545
Hemlock, eastern | 29 | 465
Hemlock, western | 29 | 465
Hickory, pecan | 46 | 737
Hickory, shagbark | 51 | 817
Larch, western | 39 | 625
Locust, black | 48 | 769
Maple, bigleaf | 34 | 545
Maple, black | 40 | 641
Maple, red | 36 | 577
Maple, silver | 33 | 529
Maple, sugar | 44 | 705
Oak, red | 44 | 705
Oak, white | 47 | 753
Pine, eastern white | 25 | 400
Pine, lodgepole | 29 | 465
Pine, northern white | 25 | 400
Pine, Norway | 34 | 545
Pine, ponderosa | 28 | 449
Pine, red | 31 | 497
Pine southern yellow, loblolly | 36 | 577
Pine southern yellow, longleaf | 41 | 657
Pine southern yellow, shortleaf | 35 | 561
Pine, sugar | 26 | 416
Pine, western white | 28 | 449
Poplar, yellow | 28 | 449
Redwood | 30 | 481
Spruce, black | 28 | 449
Spruce, Engelmann | 24 | 384
Spruce, Sitka | 28 | 449
Sycamore | 35 | 561
Sweetgum | 36 | 577
Tamarack | 37 | 593
Tupelo, black | 36 | 577
Walnut, black | 38 | 609
Reference:
Forest Products Laboratory (1953) Weights of Various Woods Grown in the United States. 208, United States Forest Service.
Oberg, E. , Jones ,F.D. , Horton H.L. , Ryffel H.H. Machinery's Handbook
. 30th edition. Industrial Press Inc., 2016.
Baumeister, Theodore, et al. Marks' Standard Handbook for Mechanical Engineers. McGraw-Hill, 2007.

## Elasticity
YOUNG'S MODULUS (MODULUS OF ELASTICITY) OF WOOD
Average Young's modulus values of wood along the longitudinal axis (EL) obtained from bending tests are given in the following table.
Young's Modulus of Woods Along the Longitudinal Axis
Kind of Wood | Moisture content | Young's Modulus
(Modulus of Elasticity)
|  | MPa | 106 psi
Hardwoods
Alder, red | Green | 8100 | 1.17
| 12% | 9500 | 1.38
Ash, white | Green | 9900 | 1.44
| 12% | 12000 | 1.74
Basswood, American | Green | 7200 | 1.04
| 12% | 10100 | 1.46
Beech, American | Green | 9500 | 1.38
| 12% | 11900 | 1.72
Birch, yellow | Green | 10300 | 1.5
| 12% | 13900 | 2.01
Cherry, black | Green | 9000 | 1.31
| 12% | 10300 | 1.49
Cottonwood, eastern | Green | 7000 | 1.01
| 12% | 9400 | 1.37
Elm, American | Green | 7700 | 1.11
| 12% | 9200 | 1.34
Elm, rock | Green | 8200 | 1.19
| 12% | 10600 | 1.54
True Hickory, shagbark | Green | 10800 | 1.57
| 12% | 14900 | 2.16
Maple, sugar | Green | 10700 | 1.55
| 12% | 12600 | 1.83
Oak, red, northern | Green | 9300 | 1.35
| 12% | 12500 | 1.82
Oak, white | Green | 8600 | 1.25
| 12% | 12300 | 1.78
Sweetgum | Green | 8300 | 1.2
| 12% | 11300 | 1.64
Tupelo, black | Green | 7100 | 1.03
| 12% | 8300 | 1.2
Walnut, black | Green | 9800 | 1.42
| 12% | 11600 | 1.68
Softwoods
Baldcypress | Green | 8100 | 1.18
| 12% | 9900 | 1.44
Cedar, northern white | Green | 4400 | 0.64
| 12% | 5500 | 0.8
Cedar, western red | Green | 6500 | 0.94
| 12% | 7700 | 1.11
Douglas-fir, coast | Green | 10800 | 1.56
| 12% | 13400 | 1.95
Douglas-fir, interior west | Green | 10400 | 1.51
| 12% | 12600 | 1.83
Douglas-fir, interior north | Green | 9700 | 1.41
| 12% | 12300 | 1.79
Douglas-fir, interior south | Green | 8000 | 1.16
| 12% | 10300 | 1.49
Fir, balsam | Green | 8600 | 1.25
| 12% | 10000 | 1.45
Hemlock, eastern | Green | 7400 | 1.07
| 12% | 8300 | 1.2
Hemlock, mountain | Green | 7200 | 1.04
| 12% | 9200 | 1.33
Hemlock, western | Green | 9000 | 1.31
| 12% | 11300 | 1.63
Larch, western | Green | 10100 | 1.46
| 12% | 12900 | 1.87
Pine, eastern white | Green | 6800 | 0.99
| 12% | 8500 | 1.24
Pine, ponderosa | Green | 6900 | 1
| 12% | 8900 | 1.29
Pine, red | Green | 8800 | 1.28
| 12% | 11200 | 1.63
Pine, shortleaf | Green | 9600 | 1.39
| 12% | 12100 | 1.75
Pine, Virginia | Green | 8400 | 1.22
| 12% | 10500 | 1.52
Pine, western white | Green | 8200 | 1.19
| 12% | 10100 | 1.46
Redwood, old-growth | Green | 8100 | 1.18
| 12% | 9200 | 1.34
Redwood, young-growth | Green | 6600 | 0.96
| 12% | 7600 | 1.1
Spruce, black | Green | 9500 | 1.38
| 12% | 11100 | 1.61
Spruce, Engelmann | Green | 7100 | 1.03
| 12% | 8900 | 1.3
Spruce, red | Green | 9200 | 1.33
| 12% | 11400 | 1.66
Spruce, sitka | Green | 8500 | 1.23
| 12% | 10800 | 1.57
Spruce, white | Green | 7900 | 1.14
| 12% | 9600 | 1.43
Spruce, sitka | Green | 8500 | 1.23
| 12% | 10800 | 1.57
Average coefficients of variation of EL is 22% based on results of bending tests of clear & green wood from approximately 50 species. Values for wood adjusted to 12% moisture content may be assumed to be approximately of the same magnitude.
Average values of elastic moduli along the tangential (ET) and radial (ER) axes of wood for samples from a few species are given in the following table as ratios with elastic moduli along the longitudinal (EL) axis. Since the modulus of elasticity values are determined from bending, the tabulated values given above includes an effect of shear deflection. EL values from bending can be increased by 10% to remove this effect approximately.
Elastic ratios for various woods at approximately 12% moisture content
Kind of Wood | ET/EL | ER/EL
Hardwoods
Ash, white | 0.08 | 0.125
Basswood | 0.027 | 0.066
Birch, yellow | 0.05 | 0.078
Cherry, black | 0.086 | 0.197
Cottonwood, eastern | 0.047 | 0.083
Maple, sugar | 0.065 | 0.132
Oak, red | 0.082 | 0.154
Oak, white | 0.072 | 0.163
Sweetgum | 0.05 | 0.115
Walnut, black | 0.056 | 0.106
Softwoods
Baldcypress | 0.039 | 0.084
Cedar, northern white | 0.081 | 0.183
Cedar, western red | 0.055 | 0.081
Douglas-fir | 0.05 | 0.068
Hemlock, western | 0.031 | 0.058
Larch, western | 0.065 | 0.079
Pine, ponderosa | 0.083 | 0.122
Pine, red | 0.044 | 0.088
Pine, western white | 0.038 | 0.078
Redwood | 0.089 | 0.087
Spruce, sitka | 0.043 | 0.078
Spruce, Engelmann | 0.059 | 0.128
Reference:
Wood Handbook: Wood as an Engineering Material. United States Department of Agriculture, Forest Service, Forest Products Laboratory, 2010.
Baumeister, Theodore, et al. Marks' Standard Handbook for Mechanical Engineers. McGraw-Hill, 2007.
Oberg, E. , Jones ,F.D. , Horton H.L. , Ryffel H.H. Machinery's Handbook
. 30th edition. Industrial Press Inc., 2016.