## Sheet1
Strength Properties of Commercially Important Woods
The table below provides laboratory-derived values for several mechanical properties of wood that are associated with wood strength. Note that due to sampling inadequacies, these values may not necessarily represent average species characteristics.
Source: U.S. Forest Products Laboratory
Tree Species | Average Specific Gravity, Oven Dry Sample | Static Bending Modulus of Elasticity (E) | Impact Bending, Height of Drop Causing Failure | Compress. Parallel to Grain, Max Crushing Strength | Compress. Perpen. to Grain, Fiber Stress at Prop. Limit | Shear Parallel to Grain, Max Shear Strength
| (0-1.0) | 10^6 psi | inches | psi | psi | psi
U. S. Hardwoods
Alder, Red | 0.41 | 1.38 | 20 | 5820 | 440 | 1080
Ash, Black | 0.49 | 1.6 | 35 | 5970 | 760 | 1570
Ash, Blue | 0.58 | 1.4 | - | 6980 | 1420 | 2030
Ash, Green | 0.56 | 1.66 | 32 | 7080 | 1310 | 1910
Ash, Oregon | 0.55 | 1.36 | 33 | 6040 | 1250 | 1790
Ash, White | 0.6 | 1.74 | 43 | 7410 | 1160 | 1910
Aspen, Bigtooth | 0.39 | 1.43 | - | 5300 | 450 | 1080
Aspen, Quaking | 0.38 | 1.18 | 21 | 4250 | 370 | 850
Basswood | 0.37 | 1.46 | 16 | 4730 | 370 | 990
Beech, American | 0.64 | 1.72 | 41 | 7300 | 1010 | 2010
Birch, Paper | 0.55 | 1.59 | 34 | 5690 | 600 | 1210
Birch, Sweet | 0.65 | 2.17 | 47 | 8540 | 1080 | 2240
Birch, Yellow | 0.62 | 2.01 | 55 | 8170 | 970 | 1880
Butternut | 0.38 | 1.18 | 24 | 5110 | 460 | 1170
Cherry, Black | 0.5 | 1.49 | 29 | 7110 | 690 | 1700
Chestnut, American | 0.43 | 1.23 | 19 | 5320 | 620 | 1080
Cottonwood, Balsam Poplar | 0.34 | 1.1 | - | 4020 | 300 | 790
Cottonwood, Black | 0.35 | 1.27 | 22 | 4500 | 300 | 1040
Elm, Eastern | 0.4 | 1.37 | 20 | 4910 | 380 | 930
Elm, American | 0.5 | 1.34 | 39 | 5520 | 690 | 1510
Elm, Rock | 0.63 | 1.54 | 56 | 7050 | 1230 | 1920
Elm, Slippery | 0.53 | 1.49 | 45 | 6360 | 820 | 1630
Hackberry | 0.53 | 1.19 | 43 | 5440 | 890 | 1590
Hickory, Bitternut | 0.66 | 1.79 | 66 | 9040 | 1680 | -
Hickory, Nutmeg | 0.6 | 1.7 | - | 6910 | 1570 | -
Hickory, Pecan | 0.66 | 1.73 | 44 | 7850 | 1720 | 2080
Hickory, Water | 0.62 | 2.02 | 53 | 8600 | 1550 | -
Hickory, Mockernut | 0.72 | 2.22 | 77 | 8940 | 1730 | 1740
Hickory, Pignut | 0.75 | 2.26 | 74 | 9190 | 1980 | 2150
Hickory, Shagbark | 0.72 | 2.16 | 67 | 9210 | 1760 | 2430
Hickory, Shellbark | 0.69 | 1.89 | 88 | 8000 | 1800 | 2110
Honeylocust | - | 1.63 | 47 | 7500 | 1840 | 2250
Locust, Black | 0.69 | 2.05 | 57 | 10180 | 1830 | 2480
Magnolia,Cucumbertree | 0.48 | 1.82 | 35 | 6310 | 570 | 1340
Magnolia, Southern | 0.5 | 1.4 | 29 | 5460 | 860 | 1530
Maple, Bigleaf | 0.48 | 1.45 | 28 | 5950 | 750 | 1730
Maple, Black | 0.57 | 1.62 | 40 | 6680 | 1020 | 1820
Maple, Red | 0.54 | 1.64 | 32 | 6540 | 1000 | 1850
Maple, Silver | 0.47 | 1.14 | 25 | 5220 | 740 | 1480
Maple, Sugar | 0.63 | 1.83 | 39 | 7830 | 1470 | 2330
Oak, Black | 0.61 | 1.64 | 41 | 6520 | 930 | 1910
Oak, Cherrybark | 0.68 | 2.28 | 49 | 8740 | 1250 | 2000
Oak, Laurel | 0.63 | 1.69 | 39 | 6980 | 1060 | 1830
Oak, Northern Red | 0.63 | 1.82 | 43 | 6760 | 1010 | 1780
Oak, Pin | 0.63 | 1.73 | 45 | 6820 | 1020 | 2080
Oak, Scarlet | 0.67 | 1.91 | 53 | 8330 | 1120 | 1890
Oak, Southern Red | 0.59 | 1.49 | 26 | 6090 | 870 | 1390
Oak, Water | 0.63 | 2.02 | 44 | 6770 | 1020 | 2020
Oak, Willow | 0.69 | 1.9 | 42 | 7040 | 1130 | 1650
Oak, Bur | 0.64 | 1.03 | 29 | 6060 | 1200 | 1820
Oak, Chestnut | 0.66 | 1.59 | 40 | 6830 | 840 | 1490
Oak, Live | 0.88 | 1.98 | - | 8900 | 2840 | 2660
Oak, Overcup | 0.63 | 1.42 | 38 | 6200 | 810 | 2000
Oak, Post | 0.67 | 1.51 | 46 | 6600 | 1430 | 1840
Oak, Swamp Chestnut | 0.67 | 1.77 | 41 | 7270 | 1110 | 1990
Oak, Swamp White | 0.72 | 2.05 | 49 | 8600 | 1190 | 2000
Oak, White | 0.68 | 1.78 | 37 | 7440 | 1070 | 2000
Sassafras | 0.46 | 1.12 | - | 4760 | 850 | 1240
Sweetgum | 0.52 | 1.64 | 32 | 6320 | 620 | 1600
Sycamore, American | 0.49 | 1.42 | 26 | 5380 | 700 | 1470
Tupelo, Black | 0.5 | 1.2 | 22 | 5520 | 930 | 1340
Tupelo, Water | 0.5 | 1.26 | 23 | 5920 | 870 | 1590
Walnut, Black | 0.55 | 1.68 | 34 | 7580 | 1010 | 1370
Willow, Black | 0.39 | 1.01 | - | 4100 | 430 | 1250
Yellow-poplar | 0.42 | 1.58 | 24 | 5540 | 500 | 1190
U. S. Softwoods
Baldcypress | 0.46 | 1.44 | 24 | 6360 | 730 | 1000
Cedar, Alaska | 0.44 | 1.42 | 29 | 6310 | 620 | 1130
Cedar, Atlantic White | 0.32 | 0.93 | 13 | 4700 | 410 | 800
Cedar, Eastern Redcedar | 0.47 | 0.88 | 22 | 6020 | 920 | -
Cedar, Incense | 0.37 | 1.04 | 17 | 5200 | 590 | 880
Cedar, Northern White | 0.31 | 0.8 | 12 | 3960 | 310 | 850
Cedar, Port-Orford | 0.43 | 1.7 | 28 | 6250 | 720 | 1370
Cedar, Western Redcedar | 0.32 | 1.11 | 17 | 4560 | 460 | 990
Douglas-fir, Coast | 0.48 | 1.95 | 31 | 7230 | 800 | 1130
Douglas-fir, Interior West | 0.5 | 1.83 | 32 | 7430 | 760 | 1290
Douglas-fir, Interior North | 0.48 | 1.79 | 26 | 6900 | 770 | 1400
Douglas-fir, Interior South | 0.46 | 1.49 | 20 | 6230 | 740 | 1510
Fir, Balsam | 0.35 | 1.45 | 20 | 5280 | 404 | 944
Fir, California Red | 0.38 | 1.5 | 24 | 5460 | 610 | 1040
Fir, Grand | 0.37 | 1.57 | 28 | 5290 | 500 | 900
Fir, Noble | 0.39 | 1.72 | 23 | 6100 | 520 | 1050
Fir, Pacific silver | 0.43 | 1.76 | 24 | 6410 | 450 | 1220
Fir, Subalpine | 0.32 | 1.29 | - | 4860 | 390 | 1070
Fir, White | 0.39 | 1.5 | 20 | 5800 | 530 | 1100
Hemlock, Eastern | 0.4 | 1.2 | 21 | 5410 | 650 | 1060
Hemlock, Mountain | 0.45 | 1.33 | 32 | 6440 | 860 | 1540
Hemlock, Western | 0.45 | 1.63 | 23 | 7200 | 550 | 1290
Larch, western | 0.52 | 1.87 | 35 | 7620 | 930 | 1360
Pine, Eastern white | 0.35 | 1.24 | 18 | 4800 | 440 | 900
Pine, Jack | 0.43 | 1.35 | 27 | 5660 | 580 | 1170
Pine, Loblolly | 0.51 | 1.79 | 30 | 7130 | 790 | 1390
Pine, Lodgepole | 0.41 | 1.34 | 20 | 5370 | 610 | 880
Pine, Longleaf | 0.59 | 1.98 | 34 | 8470 | 960 | 1510
Pine, Pitch | 0.52 | 1.43 | - | 5940 | 820 | 1360
Pine, Pond | 0.56 | 1.75 | - | 7540 | 910 | 1380
Pine, Ponderosa | 0.4 | 1.29 | 19 | 5320 | 580 | 1130
Pine, Red | 0.46 | 1.63 | 26 | 6070 | 600 | 1210
Pine, Sand | 0.48 | 1.41 | - | 6920 | 836 | -
Pine, Shortleaf | 0.51 | 1.75 | 33 | 7270 | 820 | 1390
Pine, Slash | 0.59 | 1.98 | - | 8140 | 1020 | 1680
Pine, Spruce | 0.44 | 1.23 | - | 5650 | 730 | 1490
Pine, Sugar | 0.36 | 1.19 | 18 | 4460 | 500 | 1130
Pine, Virginia | 0.48 | 1.52 | 32 | 6710 | 910 | 1350
Pine, Western white | 0.38 | 1.46 | 23 | 5040 | 470 | 1040
Redwood, Old-growth | 0.4 | 1.34 | 19 | 6150 | 700 | 940
Redwood, Young-growth | 0.35 | 1.1 | 15 | 5220 | 520 | 1110
Spruce, Black | 0.42 | 1.61 | 23 | 5960 | 550 | 1230
Spruce, Engelmann | 0.35 | 1.3 | 18 | 4480 | 410 | 1200
Spruce, Red | 0.4 | 1.61 | 25 | 5540 | 550 | 1290
Spruce, Sitka | 0.4 | 1.57 | 25 | 5610 | 580 | 1150
Spruce, White | 0.36 | 1.43 | 20 | 5180 | 430 | 970
Tamarack | 0.53 | 1.64 | 23 | 7160 | 800 | 1280